{"text_format":"3","workbook":"xls","n_sheets":1,"sheets":["排序"],"not_rendered":{"external_links":1,"defined_names":1},"read":"whole","date_system":"1900","formulas":"cached_only"}

{"sheet":"排序","index":0,"n_rows":77,"n_cols":7,"rows_kept":77,"merged":[[0,0,0,6]],"flags":["formulas_cached_only"]}
["门、窗用未增塑聚氯乙烯（PVC-U）型材产品质量国家监督抽查产品及其企业名单"]
["序号","企业名称","商标","规格型号","生产日期（批号）","抽查结果","主要不合格项目"]
[1,"北新建塑有限公司","龙牌","60平开框  S-I-B","2009-03-20","合格"]
[2,"天津开发区金鹏塑料异型材制造有限公司","金鹏","60H平开框  S-II-B","2009-03-24","合格"]
[3,"天津乐金新型建材有限公司","好佳喜","BF60  S-I-C","2009-04-13","合格"]
[4,"天津中财型材有限责任公司","中财","60平开框  M-I-C","2009-04-07","合格"]
[5,"柯梅令（天津）高分子型材有限公司","柯梅令","58平开框  S-II-B","2009-02-19","合格"]
[6,"秦皇岛奥格型材有限公司","奥格","80推拉框  S-I-C","2009-01-15","合格"]
[7,"秦皇岛龙辰塑料建材有限公司","龙辰","65K平开框  M-I-C","2008-11-16","合格"]
[8,"河北丰辉型材有限公司","丰辉","80推拉框A  M-I-C","2009-03-14","合格"]
[9,"三河北京住达化学建材有限公司","住达","55平开框  S-I-B","2008-11-28","合格"]
[10,"保定宝硕新型建筑材料有限公司","宝硕","60平开中梃  M-I-B","2009-04-12","合格"]
[11,"河北胜达智通新型建材有限公司","胜达","60平开框  S-II-B","2009-04-11","合格"]
[12,"唐山海螺型材有限责任公司","海螺 CONCH","60平开框 M-I-C","2009-02-21","合格"]
[13,"山西中德塑钢型材有限公司","图形","80推拉框  M-I-C","2009-04-24","合格"]
[14,"山西惠丰机械工业有限公司","图形","80推拉框  M-I-C","2009-04-24","合格"]
[15,"沈阳久利建材有限公司","久利","60平开框  M-I-B","2009-04-07","合格"]
[16,"辽宁宏程塑料型材有限公司","忠旺","65平开框  S-I-C","2009-04-09","合格"]
[17,"大连经济技术开发区金源塑料建材有限公司","金源","60平开框  M-I-B","2009-04-05","合格"]
[18,"大连实德塑胶工业有限公司","实德","60窗扇  S-I-C","2009-04-10","合格"]
[19,"成都市龙虎钢塑型材有限公司","龙虎牌","80推拉框BT801 M-I-C","2009-04-02","合格"]
[20,"哈尔滨中大化学建材有限公司","中大","平开66中梃  S-II-A","2009-04-07","合格"]
[21,"哈尔滨华加新型建材有限公司","安康","60平开框  M-I-C","2009-03-28","合格"]
[22,"江苏江南创佳型材有限公司","创佳","88推拉窗框 M-I-C","2009-04-21","合格"]
[23,"迪美斯（太仓）窗型材有限公司","迪美斯","70平开窗框 S-I-C","2008-09-12","合格"]
[24,"瑞好聚合物（苏州）有限公司","瑞好","104平开门扇 S-Ⅱ-A","2008-09-07","合格"]
[25,"无锡市陆氏塑胶工贸有限公司","陆氏","88推拉窗框 M-I-C","2009-04-23","合格"]
[26,"浙江中财型材有限责任公司","中财型材","80推拉框  M-I-C","2009-04-09","合格"]
[27,"华之杰塑料建材有限公司","华之杰","60平开框  S-I-C","2009-03-27","合格"]
[28,"浙江东方大港大河工程塑料有限公司","实德","80推拉框  S-I-C","2009-04-14","合格"]
[29,"海盐华帅特塑料电器有限公司","华帅","80推拉框  M-I-C","2009-04-20","合格"]
[30,"浙江百合花塑业有限公司","图形","80三轨框  M-I-C","2009-04-19","合格"]
[31,"永高股份有限公司","ERA公元","80推拉框  M-I-B","2009-04-13","合格"]
[32,"宁波浙东塑料建筑材料有限公司","ZDOON 浙东","80推拉框  M-I-C","2009-04-20","合格"]
[33,"宁波海螺塑料型材有限责任公司","CONCH","88推拉框  M-I-C","2009-04-08","合格"]
[34,"维卡塑料（上海）有限公司","VEKA","58平开框  S-II-B","2009-02-09","合格"]
[35,"安徽国风塑料建材有限公司","国风","60平开框  S-I-B","2009-01-18","合格"]
[36,"芜湖海螺型材科技股份有限公司","CONCH","60平开框  M-I-C","2009-04-06","合格"]
[37,"山东联凯建材科技有限公司","三联","80推拉窗框 M-I-C","2008-09-18","合格"]
[38,"济南长泓建材有限公司","长泓","80推拉窗框 M-I-C","2009-03-10","合格"]
[39,"山东华塑建材有限公司","鲁宏","80推拉窗框 S-I-C","2009-04-13","合格"]
[40,"淄博三星塑料有限公司","三钟","60平开窗框 M-I-C","2009-04-15","合格"]
[41,"淄博曙光嘉实塑料有限公司","曙光","80推拉窗框 M-I-C","2009-04-10","合格"]
[42,"东营大明新型建材有限责任公司","大明","88推拉窗框 M-I-C","2009-04-16","合格"]
[43,"东营东明塑胶有限公司","栋明","80推拉窗框 M-I-C","2009-04-16","合格"]
[44,"东营市谊海工贸有限责任公司","谊海","60推拉窗框 M-I-C","2009-03-27","合格"]
[45,"寿光新龙电化集团新型塑料建材有限公司","双余","80推拉窗框 M-I-C","2008-11-16","合格"]
[46,"山东金达双鹏集团有限公司","双鹏","88推拉窗框 M-I-C","2008-12-10","合格"]
[47,"青岛崂塑异型材有限公司","崂塑","62平开窗框 M-I-C","2009-04-16","合格"]
[48,"青岛昊星塑钢型材有限公司","昊星","85推拉窗框 M-I-C","2009-02-10","合格"]
[49,"青岛海威集团有限公司","海威","60平开窗框 M-I-C","2009-04-15","合格"]
[50,"青岛百龙大亚绿色塑钢门窗异型材有限公司","百龙","87推拉窗框 M-I-B","2009-03-18","合格"]
[51,"烟台冰轮塑业有限公司","冰轮","80一体框 M-I-C","2009-03-17","合格"]
[52,"湖北凯乐科技股份有限公司","凯乐","TC60K 二轨框 M-I-C","2009-04-10","合格"]
[53,"湖南五强产业集团股份有限公司新型材料分公司","五强","80推拉框 M-I-C","2009-03-05","合格"]
[54,"英德海螺型材有限责任公司","海螺（CONCH）","BR58NC M-I-C","2009-04-07","合格"]
[55,"佛山市亚泰塑料有限公司","永泰","80推拉框 M-I-C","2009-04-03","合格"]
[56,"广东联塑型材有限公司","联塑","TC60-1 M-I-C ","2009-02-22","合格"]
[57,"中山市中标建材有限公司","中标","WP-60/5 M-I-C","2009-03-05","合格"]
[58,"中山市永安塑料建材有限公司","永安","8001 M-I-C","2009-03-08","合格"]
[59,"康泰塑胶科技集团有限公司","康泰","PC60WKS 平开60外开扇 M-I-C","2009-03-09","合格"]
[60,"成都实德塑胶工业有限公司","实德","80推拉扇 S-I-C","2009-03-26","合格"]
[61,"成都川路塑胶集团有限公司","川路","PC58K1 M-I-B 58平开框","2009-04-15","合格"]
[62,"四川新泰塑胶有限公司","新泰","80系列推拉框 M-I-C","2009-04-03","合格"]
[63,"四川多联实业有限公司","多联","60平开框 II（PC60KII） M-I-B","2008-12-23","合格"]
[64,"成都成实塑胶建材有限公司","成实福田","60平开框 60PK-4 M-I-B","2009-04-16","合格"]
[65,"南充华塑建材有限公司","华塑","HT601.5：60推拉框 S-I-C","2009-04-13","合格"]
[66,"西安高科建材科技有限公司","格瑞派","60平开框  M-I-B","2009-02-20","合格"]
[67,"西安市金鹏塑料异型材制造有限公司","金鹏","88T推拉框  S-II-C","2009-03-10","合格"]
[68,"天津市莱特塑胶制品有限公司","海龙","80框  M-I-C","2009-04-05","不合格","主型材的落锤冲击,拉伸冲击强度"]
[69,"大连声光塑胶有限公司","声光","60平开框  M-I-C","2009-04-02","不合格","主型材的落锤冲击,拉伸冲击强度"]
[70,"青岛集力塑钢异型材有限公司","集力","60平开窗框 M-I-C","2009-04-17","不合格","主型材的落锤冲击,拉伸冲击强度"]
[71,"寿光市同盛铝塑制品有限公司","华厦同盛 ","80推拉窗框 M-I-C","2009-04-16","不合格","主型材的落锤冲击"]
[72,"株州湘瑞塑料建材有限公司",null,"SP60-02T M-I-C","2008-09","不合格","拉伸冲击强度"]
[73,"中山市威杰建材有限公司","威力","窗框 WJ-P60/2","2009-04-05","合格","拉伸冲击强度"]
[74,"佛山市新鸿裕塑料有限公司","鸿裕","80C三轨 M-I-C","2009-04-12","不合格","加热后尺寸变化率,主型材的落锤冲击"]
[null,"注：按行政区域排序。"]